## Sheet1
Cement (kg/m³) | Fly ash (kg/m³) | Silica fume (kg/m³) | Coarse aggregate (kg/m³) | Fine aggregate (kg/m³) | Water (kg/m³) | Water reducing agent (kg/m³) | Fiber diameter (mm) | Fiber length (mm) | Fiber content (%) | Compressive strength (Mpa)
400 | 30 | 0 | 1221 | 688 | 112 | 8 | 0.02 | 12 | 0 | 61
400 | 30 | 0 | 1221 | 688 | 112 | 8 | 0.02 | 12 | 0.05 | 61.5
400 | 30 | 0 | 1221 | 688 | 112 | 8 | 0.02 | 12 | 0.1 | 65.8
400 | 30 | 0 | 1221 | 688 | 112 | 8 | 0.02 | 12 | 0.15 | 67.5
390 | 0 | 0 | 642.25 | 1193.66 | 175 | 0 | 0.02 | 12 | 0 | 47.8
390 | 0 | 0 | 642.25 | 1193.66 | 175 | 0 | 0.02 | 12 | 0.075 | 44.1
390 | 0 | 0 | 642.25 | 1193.66 | 175 | 0 | 0.02 | 12 | 0.15 | 47.4
390 | 0 | 0 | 642.25 | 1193.66 | 175 | 0 | 0.02 | 12 | 0.225 | 50.1
450 | 0 | 0 | 1150 | 670 | 207 | 0 | 0.02 | 30 | 0 | 50.17
450 | 0 | 0 | 1150 | 670 | 207 | 0 | 0.02 | 30 | 0.05 | 50.87
450 | 0 | 0 | 1150 | 670 | 207 | 0 | 0.02 | 30 | 0.1 | 52.65
450 | 0 | 0 | 1150 | 670 | 207 | 0 | 0.02 | 30 | 0.15 | 50.42
450 | 0 | 0 | 1150 | 670 | 207 | 0 | 0.02 | 30 | 0.2 | 48.32
450 | 0 | 0 | 1150 | 670 | 207 | 0 | 0.02 | 30 | 0.25 | 47.56
450 | 0 | 0 | 1150 | 670 | 207 | 0 | 0.02 | 30 | 0.3 | 46.31
420 | 0 | 0 | 1188.6 | 684.6 | 160 | 4.2 | 0.015 | 18 | 0 | 48.1
420 | 0 | 0 | 1188.6 | 684.6 | 160 | 4.2 | 0.015 | 18 | 0.05 | 49.3
420 | 0 | 0 | 1188.6 | 684.6 | 160 | 4.2 | 0.015 | 18 | 0.1 | 46.2
420 | 0 | 0 | 1188.6 | 684.6 | 160 | 4.2 | 0.015 | 18 | 0.15 | 48.6
420 | 0 | 0 | 1188.6 | 684.6 | 160 | 4.2 | 0.015 | 18 | 0.1 | 51.6
378 | 42 | 0 | 1188.6 | 684.6 | 160 | 4.2 | 0.015 | 18 | 0.1 | 0
336 | 84 | 0 | 1188.6 | 684.6 | 160 | 4.2 | 0.015 | 18 | 0.1 | 50.3
294 | 126 | 0 | 1188.6 | 684.6 | 160 | 4.2 | 0.015 | 18 | 0.1 | 44.1
252 | 168 | 0 | 1188.6 | 684.6 | 160 | 4.2 | 0.015 | 18 | 0.1 | 37.2
300 | 100 | 0 | 1184 | 672 | 144 | 3 | 0.015 | 18 | 0 | 59.3
300 | 100 | 0 | 1184 | 672 | 144 | 3 | 0.015 | 18 | 0.1 | 60.3
300 | 100 | 0 | 1184 | 672 | 144 | 3 | 0.015 | 18 | 0.2 | 59.9
300 | 100 | 0 | 1184 | 672 | 144 | 3 | 0.015 | 18 | 0.3 | 51.6
217 | 54 | 0 | 1288 | 693 | 125 | 2.71 | 0.0174 | 6 | 0 | 29.9
217 | 54 | 0 | 1286 | 692 | 125 | 2.71 | 0.0174 | 6 | 0.1 | 31.4
217 | 54 | 0 | 1284 | 691.5 | 125 | 2.71 | 0.0174 | 6 | 0.2 | 33.4
217 | 54 | 0 | 1282 | 690.6 | 125 | 2.71 | 0.0174 | 6 | 0.3 | 37.2
217 | 54 | 0 | 1280 | 689.6 | 125 | 2.71 | 0.0174 | 6 | 0.4 | 35.9
217 | 54 | 0 | 1278 | 688.7 | 125 | 2.71 | 0.0174 | 6 | 0.5 | 33.9
217 | 54 | 0 | 1286 | 692 | 125 | 2.71 | 0.0174 | 12 | 0.1 | 30.5
217 | 54 | 0 | 1284 | 691.5 | 125 | 2.71 | 0.0174 | 12 | 0.2 | 32.4
217 | 54 | 0 | 1282 | 690.6 | 125 | 2.71 | 0.0174 | 12 | 0.3 | 33.5
217 | 54 | 0 | 1280 | 689.6 | 125 | 2.71 | 0.0174 | 12 | 0.4 | 26.8
217 | 54 | 0 | 1278 | 688.7 | 125 | 2.71 | 0.0174 | 12 | 0.5 | 25.5
400 | 0 | 0 | 512 | 762 | 220 | 0 | 0.015 | 18 | 0 | 36.3
400 | 0 | 0 | 512 | 762 | 220 | 0 | 0.015 | 18 | 0.05 | 39.2
400 | 0 | 0 | 512 | 762 | 220 | 2 | 0.015 | 18 | 0.1 | 40.4
400 | 0 | 0 | 512 | 762 | 220 | 2 | 0.015 | 18 | 0.15 | 41.4
400 | 0 | 0 | 512 | 762 | 220 | 4 | 0.015 | 18 | 0.2 | 41.9
400 | 0 | 0 | 512 | 762 | 220 | 4 | 0.015 | 18 | 0.25 | 39.4
340 | 0 | 0 | 1540 | 610 | 153 | 2.9 | 0.016 | 22 | 0 | 47.6
340 | 0 | 0 | 1540 | 610 | 153 | 2.9 | 0.016 | 22 | 0.06 | 49.4
340 | 0 | 0 | 1540 | 610 | 153 | 2.9 | 0.016 | 22 | 0.08 | 50.8
340 | 0 | 0 | 1540 | 610 | 153 | 2.9 | 0.016 | 22 | 0.1 | 52.4
340 | 0 | 0 | 1540 | 610 | 153 | 2.9 | 0.016 | 22 | 0.12 | 53.9
380 | 0 | 0 | 1312.92 | 562.68 | 144.4 | 3.8 | 0.018 | 17 | 0 | 62.04
380 | 0 | 0 | 1312.92 | 562.68 | 144.4 | 3.8 | 0.018 | 17 | 0.1 | 57.86
380 | 0 | 0 | 1312.92 | 562.68 | 144.4 | 3.8 | 0.018 | 17 | 0.2 | 57.86
380 | 0 | 0 | 1312.92 | 562.68 | 144.4 | 3.8 | 0.018 | 17 | 0.3 | 58.9
380 | 0 | 0 | 1312.92 | 562.68 | 144.4 | 3.8 | 0.018 | 17 | 0.4 | 60.52
380 | 0 | 0 | 1265.07 | 595.33 | 159.6 | 3.8 | 0.018 | 17 | 0 | 57
380 | 0 | 0 | 1265.07 | 595.33 | 159.6 | 3.8 | 0.018 | 17 | 0.1 | 57.29
380 | 0 | 0 | 1265.07 | 595.33 | 159.6 | 3.8 | 0.018 | 17 | 0.2 | 55.13
380 | 0 | 0 | 1265.07 | 595.33 | 159.6 | 3.8 | 0.018 | 17 | 0.3 | 51.87
380 | 0 | 0 | 1265.07 | 595.33 | 159.6 | 3.8 | 0.018 | 17 | 0.4 | 42.75
420 | 0 | 0 | 1060 | 760 | 180 | 3 | 0.015 | 18 | 0 | 60
420 | 0 | 0 | 1060 | 760 | 180 | 3 | 0.015 | 18 | 0.02 | 62.7
420 | 0 | 0 | 1060 | 760 | 180 | 3 | 0.015 | 18 | 0.04 | 63.2
420 | 0 | 0 | 1060 | 760 | 180 | 3 | 0.015 | 18 | 0.06 | 64.9
420 | 0 | 0 | 1060 | 760 | 180 | 3 | 0.015 | 18 | 0.08 | 66.5
420 | 0 | 0 | 1060 | 760 | 180 | 3 | 0.015 | 18 | 0.1 | 58.5
308 | 0 | 0 | 1298 | 614 | 151 | 0 | 0.015 | 12 | 0 | 25.44
308 | 0 | 0 | 1298 | 614 | 151 | 0 | 0.015 | 12 | 0.05 | 26.8
308 | 0 | 0 | 1298 | 614 | 151 | 0 | 0.015 | 12 | 0.06 | 26.83
308 | 0 | 0 | 1298 | 614 | 151 | 0 | 0.015 | 12 | 0.08 | 26.86
350 | 80 | 0 | 1047 | 794 | 170 | 3 | 0.015 | 12 | 0 | 52.3
350 | 80 | 0 | 1047 | 794 | 170 | 3 | 0.015 | 12 | 0.1 | 53.5
350 | 80 | 0 | 1047 | 794 | 170 | 3 | 0.015 | 12 | 0.2 | 50.8
350 | 80 | 0 | 1047 | 794 | 170 | 3 | 0.015 | 12 | 0.3 | 50.3
350 | 80 | 0 | 1047 | 794 | 170 | 3 | 0.015 | 18 | 0 | 52.3
350 | 80 | 0 | 1047 | 794 | 170 | 3 | 0.015 | 18 | 0.1 | 55.7
350 | 80 | 0 | 1047 | 794 | 170 | 3 | 0.015 | 18 | 0.2 | 51.7
350 | 80 | 0 | 1047 | 794 | 170 | 3 | 0.015 | 18 | 0.3 | 45.5
350 | 80 | 0 | 1047 | 794 | 170 | 3 | 0.015 | 24 | 0 | 52.3
350 | 80 | 0 | 1047 | 794 | 170 | 3 | 0.015 | 24 | 0.1 | 53.8
350 | 80 | 0 | 1047 | 794 | 170 | 3 | 0.015 | 24 | 0.2 | 50.3
350 | 80 | 0 | 1047 | 794 | 170 | 3 | 0.015 | 24 | 0.3 | 48.9
340 | 0 | 0 | 987 | 875 | 180 | 5 | 0.015 | 12 | 0 | 37.2
340 | 0 | 0 | 987 | 875 | 180 | 5 | 0.015 | 18 | 0.05 | 34.3
340 | 0 | 0 | 987 | 875 | 180 | 5 | 0.015 | 12 | 0.1 | 36.8
340 | 0 | 0 | 987 | 875 | 180 | 5 | 0.015 | 18 | 0.1 | 37.1
340 | 0 | 0 | 987 | 875 | 180 | 5 | 0.015 | 24 | 0.1 | 40
340 | 0 | 0 | 987 | 875 | 180 | 5 | 0.015 | 18 | 0.12 | 36.7
340 | 0 | 0 | 987 | 875 | 180 | 5 | 0.015 | 18 | 0.15 | 36.7
300 | 75 | 0 | 1180 | 640 | 215 | 1.08 | 0.015 | 18 | 0 | 30.89
300 | 75 | 0 | 1180 | 640 | 215 | 1.08 | 0.015 | 18 | 0.36 | 28.45
300 | 75 | 0 | 1180 | 640 | 215 | 1.08 | 0.015 | 18 | 0.55 | 33.2
300 | 75 | 0 | 1180 | 640 | 215 | 1.08 | 0.015 | 18 | 0.73 | 29.38
300 | 75 | 0 | 1180 | 640 | 215 | 1.08 | 0.015 | 25 | 0 | 30.89
300 | 75 | 0 | 1180 | 640 | 215 | 1.08 | 0.015 | 25 | 0.36 | 27.6
300 | 75 | 0 | 1180 | 640 | 215 | 1.08 | 0.015 | 25 | 0.55 | 23.33
300 | 75 | 0 | 1180 | 640 | 215 | 1.08 | 0.015 | 25 | 0.73 | 23.91
478.4 | 0 | 0 | 1181.3 | 549.3 | 191 | 0 | 0.013 | 16 | 0.05 | 45.91
478.4 | 0 | 0 | 1181.3 | 549.3 | 191 | 0 | 0.017 | 20 | 0.05 | 44.76
478.4 | 0 | 0 | 1181.3 | 549.3 | 191 | 0 | 0.021 | 24 | 0.05 | 46.94
478.4 | 0 | 0 | 1181.3 | 549.3 | 191 | 0 | 0.017 | 16 | 0.06 | 40.8
478.4 | 0 | 0 | 1181.3 | 549.3 | 191 | 0 | 0.021 | 20 | 0.06 | 43.45
478.4 | 0 | 0 | 1181.3 | 549.3 | 191 | 0 | 0.013 | 24 | 0.06 | 39.67
478.4 | 0 | 0 | 1181.3 | 549.3 | 191 | 0 | 0.021 | 16 | 0.07 | 45.87
478.4 | 0 | 0 | 1181.3 | 549.3 | 191 | 0 | 0.013 | 20 | 0.07 | 45.07
478.4 | 0 | 0 | 1181.3 | 549.3 | 191 | 0 | 0.017 | 24 | 0.07 | 47.17
420 | 0 | 0 | 998 | 817 | 160 | 4.2 | 0.018 | 18 | 0 | 42
420 | 0 | 0 | 998 | 817 | 160 | 4.2 | 0.018 | 18 | 0.05 | 42.4
420 | 0 | 0 | 998 | 817 | 160 | 4.2 | 0.018 | 18 | 0.1 | 43.1
420 | 0 | 0 | 998 | 817 | 160 | 4.2 | 0.018 | 18 | 0.15 | 41.7
420 | 0 | 0 | 998 | 817 | 160 | 4.2 | 0.018 | 18 | 0.2 | 41.3
420 | 0 | 0 | 998 | 817 | 160 | 4.2 | 0.018 | 18 | 0.25 | 41.4
420 | 0 | 0 | 998 | 817 | 160 | 4.2 | 0.018 | 18 | 0.3 | 36.6
420 | 0 | 0 | 998 | 817 | 160 | 4.2 | 0.018 | 18 | 0.35 | 36
420 | 0 | 0 | 998 | 817 | 160 | 3.36 | 0.018 | 18 | 0.1 | 43.1
399 | 21 | 0 | 998 | 817 | 160 | 3.36 | 0.018 | 18 | 0.1 | 33.8
378 | 42 | 0 | 998 | 817 | 160 | 3.36 | 0.018 | 18 | 0.1 | 47.4
357 | 63 | 0 | 998 | 817 | 160 | 3.36 | 0.018 | 18 | 0.1 | 46
336 | 84 | 0 | 998 | 817 | 160 | 3.36 | 0.018 | 18 | 0.1 | 42.7
315 | 105 | 0 | 998 | 817 | 160 | 3.36 | 0.018 | 18 | 0.1 | 41
294 | 126 | 0 | 998 | 817 | 160 | 3.36 | 0.018 | 18 | 0.1 | 41.6
399 | 0 | 21 | 998 | 817 | 160 | 3.36 | 0.018 | 18 | 0.1 | 50.9
378 | 0 | 42 | 998 | 817 | 160 | 3.36 | 0.018 | 18 | 0.1 | 46.3
357 | 0 | 63 | 998 | 817 | 160 | 3.36 | 0.018 | 18 | 0.1 | 47.4
336 | 0 | 84 | 998 | 817 | 160 | 3.36 | 0.018 | 18 | 0.1 | 46.6
315 | 0 | 105 | 998 | 817 | 160 | 3.36 | 0.018 | 18 | 0.1 | 47
294 | 0 | 126 | 998 | 817 | 160 | 3.36 | 0.018 | 18 | 0.1 | 45.4
500 | 0 | 0 | 1125 | 613 | 180 | 4.2 | 0.015 | 12 | 0 | 61.4
500 | 0 | 0 | 1125 | 613 | 180 | 4.2 | 0.015 | 12 | 0.04 | 62.2
500 | 0 | 0 | 1125 | 613 | 180 | 4.2 | 0.015 | 12 | 0.08 | 62.9
500 | 0 | 0 | 1125 | 613 | 180 | 4.2 | 0.015 | 12 | 0.12 | 63.9
500 | 0 | 0 | 1125 | 613 | 180 | 4.2 | 0.015 | 12 | 0.16 | 63.3
500 | 0 | 0 | 1125 | 613 | 180 | 4.2 | 0.015 | 12 | 0.2 | 63.1
475 | 0 | 25 | 1125 | 613 | 180 | 4.2 | 0.015 | 12 | 0 | 64.5
465 | 0 | 35 | 1125 | 613 | 180 | 4.2 | 0.015 | 12 | 0 | 66.9
450 | 0 | 50 | 1125 | 613 | 180 | 4.2 | 0.015 | 12 | 0 | 68.2
440 | 0 | 60 | 1125 | 613 | 180 | 4.2 | 0.015 | 12 | 0 | 67.8
425 | 0 | 75 | 1125 | 613 | 180 | 4.2 | 0.015 | 12 | 0 | 67.1
475 | 0 | 25 | 1125 | 613 | 180 | 4.2 | 0.015 | 12 | 0.04 | 65.5
465 | 0 | 35 | 1125 | 613 | 180 | 4.2 | 0.015 | 12 | 0.04 | 66.4
450 | 0 | 50 | 1125 | 613 | 180 | 4.2 | 0.015 | 12 | 0.04 | 69.1
440 | 0 | 60 | 1125 | 613 | 180 | 4.2 | 0.015 | 12 | 0.04 | 68.3
425 | 0 | 75 | 1125 | 613 | 180 | 4.2 | 0.015 | 12 | 0.04 | 67.4
475 | 0 | 25 | 1125 | 613 | 180 | 4.2 | 0.015 | 12 | 0.08 | 65.9
465 | 0 | 35 | 1125 | 613 | 180 | 4.2 | 0.015 | 12 | 0.08 | 66.7
450 | 0 | 50 | 1125 | 613 | 180 | 4.2 | 0.015 | 12 | 0.08 | 69.5
440 | 0 | 60 | 1125 | 613 | 180 | 4.2 | 0.015 | 12 | 0.08 | 68.8
425 | 0 | 75 | 1125 | 613 | 180 | 4.2 | 0.015 | 12 | 0.08 | 68.1
475 | 0 | 25 | 1125 | 613 | 180 | 4.2 | 0.015 | 12 | 0.12 | 66.4
465 | 0 | 35 | 1125 | 613 | 180 | 4.2 | 0.015 | 12 | 0.12 | 67.2
450 | 0 | 50 | 1125 | 613 | 180 | 4.2 | 0.015 | 12 | 0.12 | 69.9
440 | 0 | 60 | 1125 | 613 | 180 | 4.2 | 0.015 | 12 | 0.12 | 69.2
425 | 0 | 75 | 1125 | 613 | 180 | 4.2 | 0.015 | 12 | 0.12 | 68.7
475 | 0 | 25 | 1125 | 613 | 180 | 4.2 | 0.015 | 12 | 0.16 | 66.1
465 | 0 | 35 | 1125 | 613 | 180 | 4.2 | 0.015 | 12 | 0.16 | 66.8
450 | 0 | 50 | 1125 | 613 | 180 | 4.2 | 0.015 | 12 | 0.16 | 69.2
440 | 0 | 60 | 1125 | 613 | 180 | 4.2 | 0.015 | 12 | 0.16 | 68.4
425 | 0 | 75 | 1125 | 613 | 180 | 4.2 | 0.015 | 12 | 0.16 | 67.7
475 | 0 | 25 | 1125 | 613 | 180 | 4.2 | 0.015 | 12 | 0.2 | 65.8
465 | 0 | 35 | 1125 | 613 | 180 | 4.2 | 0.015 | 12 | 0.2 | 66.2
450 | 0 | 50 | 1125 | 613 | 180 | 4.2 | 0.015 | 12 | 0.2 | 68.9
440 | 0 | 60 | 1125 | 613 | 180 | 4.2 | 0.015 | 12 | 0.2 | 68.2
425 | 0 | 75 | 1125 | 613 | 180 | 4.2 | 0.015 | 12 | 0.2 | 67.4
454 | 0 | 0 | 1209 | 519 | 168 | 4.54 | 0.015 | 20 | 0 | 53.68
454 | 0 | 0 | 1209 | 519 | 168 | 4.54 | 0.015 | 20 | 0.05 | 47.58
454 | 0 | 0 | 1209 | 519 | 168 | 4.54 | 0.015 | 20 | 0.1 | 45.39
454 | 0 | 0 | 1209 | 519 | 168 | 4.54 | 0.015 | 20 | 0.15 | 43.97
454 | 0 | 0 | 1209 | 519 | 168 | 4.54 | 0.015 | 20 | 0.2 | 40.7
462 | 0 | 0 | 1172 | 631 | 185 | 0 | 0.02 | 30 | 0 | 49.24
462 | 0 | 0 | 1172 | 631 | 185 | 0 | 0.02 | 30 | 0.05 | 52.11
462 | 0 | 0 | 1172 | 631 | 185 | 0 | 0.02 | 30 | 0.1 | 54.34
462 | 0 | 0 | 1172 | 631 | 185 | 0 | 0.02 | 30 | 0.15 | 52.93
462 | 0 | 0 | 1172 | 631 | 185 | 0 | 0.02 | 30 | 0.2 | 49.54
462 | 0 | 0 | 1172 | 631 | 185 | 0 | 0.02 | 30 | 0.25 | 47.65
462 | 0 | 0 | 1172 | 631 | 185 | 0 | 0.02 | 30 | 0.3 | 46.22
543 | 0 | 0 | 900 | 740 | 179 | 0 | 0.013 | 20 | 0 | 60.72
402 | 121 | 20 | 900 | 740 | 179 | 0 | 0.013 | 20 | 0 | 60.7
402 | 121 | 20 | 900 | 740 | 179 | 0 | 0.013 | 20 | 0.05 | 61.7
402 | 121 | 20 | 900 | 740 | 179 | 0 | 0.013 | 20 | 0.1 | 63.5
408 | 122 | 21 | 895 | 733 | 182 | 0 | 0.013 | 20 | 0.05 | 61.6
414 | 124 | 21 | 890 | 728 | 184 | 0 | 0.013 | 20 | 0.05 | 63
421 | 126 | 21 | 884 | 723 | 187 | 0 | 0.013 | 20 | 0.05 | 64.9
402 | 121 | 20 | 918 | 722 | 179 | 0 | 0.013 | 20 | 0.05 | 60.9
402 | 121 | 20 | 935 | 705 | 179 | 0 | 0.013 | 20 | 0.05 | 62.4
402 | 121 | 20 | 951 | 689 | 179 | 0 | 0.013 | 20 | 0.05 | 63.8
414 | 124 | 21 | 890 | 728 | 184 | 0 | 0.013 | 20 | 0.1 | 64.7
426 | 128 | 20 | 878 | 718 | 190 | 0 | 0.013 | 20 | 0.1 | 63.2
439 | 132 | 22 | 866 | 708 | 195 | 0 | 0.013 | 20 | 0.1 | 65.9
402 | 121 | 20 | 935 | 705 | 179 | 0 | 0.013 | 20 | 0.1 | 63.9
402 | 121 | 20 | 968 | 672 | 179 | 0 | 0.013 | 20 | 0.1 | 64.2
402 | 121 | 20 | 1000 | 640 | 179 | 0 | 0.013 | 20 | 0.1 | 65.2
420 | 60 | 0 | 1069 | 656 | 210 | 2.4 | 0.015 | 30 | 0 | 49.4
420 | 60 | 0 | 1069 | 656 | 210 | 2.4 | 0.015 | 30 | 0.1 | 55
420 | 60 | 0 | 1069 | 656 | 210 | 2.4 | 0.015 | 30 | 0.15 | 52.4
420 | 60 | 0 | 1069 | 656 | 210 | 2.4 | 0.015 | 30 | 0.2 | 48.3
420 | 60 | 0 | 1069 | 656 | 210 | 2.4 | 0.015 | 30 | 0.25 | 46.8
420 | 60 | 0 | 1069 | 656 | 210 | 2.4 | 0.015 | 30 | 0.3 | 46.1
420 | 60 | 0 | 1069 | 656 | 210 | 2.4 | 0.015 | 30 | 0.35 | 45.4
390 | 88 | 0 | 1170 | 716 | 165 | 3.9 | 0.015 | 12 | 0 | 50.91
390 | 88 | 0 | 1170 | 716 | 165 | 3.9 | 0.015 | 12 | 0.04 | 58.07
390 | 88 | 0 | 1170 | 716 | 165 | 3.9 | 0.015 | 12 | 0.08 | 59.63
390 | 88 | 0 | 1170 | 716 | 165 | 3.9 | 0.015 | 12 | 0.12 | 57.1
390 | 88 | 0 | 1170 | 716 | 165 | 3.9 | 0.015 | 12 | 0.16 | 54.23
390 | 88 | 0 | 1170 | 716 | 165 | 3.9 | 0.015 | 12 | 0.2 | 53.21
402 | 20.1 | 96 | 1070 | 688 | 170 | 4 | 0.015 | 20 | 0 | 34.7
402 | 20.1 | 96 | 1070 | 688 | 170 | 4 | 0.015 | 20 | 0.04 | 35.1
402 | 20.1 | 96 | 1070 | 688 | 170 | 4 | 0.015 | 20 | 0.08 | 36.4
402 | 20.1 | 96 | 1070 | 688 | 170 | 4 | 0.015 | 20 | 0.16 | 33.8
470 | 22 | 108 | 1052 | 696 | 162 | 4.9 | 0.015 | 20 | 0 | 45.2
470 | 22 | 108 | 1052 | 696 | 162 | 4.9 | 0.015 | 20 | 0.04 | 47.3
470 | 22 | 108 | 1052 | 696 | 162 | 4.9 | 0.015 | 20 | 0.08 | 49.4
470 | 22 | 108 | 1052 | 696 | 162 | 4.9 | 0.015 | 20 | 0.16 | 44
512 | 24.2 | 118.6 | 1036 | 710 | 158 | 5.7 | 0.015 | 20 | 0 | 56.1
512 | 24.2 | 118.6 | 1036 | 710 | 158 | 5.7 | 0.015 | 20 | 0.04 | 57.2
512 | 24.2 | 118.6 | 1036 | 710 | 158 | 5.7 | 0.015 | 20 | 0.08 | 58.6
512 | 24.2 | 118.6 | 1036 | 710 | 158 | 5.7 | 0.015 | 20 | 0.16 | 51.8
401 | 150 | 0 | 867 | 781 | 159 | 4.81 | 0.015 | 6 | 0 | 41.91
401 | 150 | 0 | 867 | 781 | 159 | 4.81 | 0.015 | 6 | 0.05 | 43.47
401 | 150 | 0 | 867 | 781 | 159 | 4.81 | 0.015 | 6 | 0.1 | 46.36
401 | 150 | 0 | 867 | 781 | 159 | 4.81 | 0.015 | 6 | 0.15 | 49
401 | 150 | 0 | 867 | 781 | 159 | 4.81 | 0.015 | 6 | 0.2 | 46.64
401 | 150 | 0 | 867 | 781 | 159 | 4.81 | 0.015 | 12 | 0 | 41.91
401 | 150 | 0 | 867 | 781 | 159 | 4.81 | 0.015 | 12 | 0.05 | 45.14
401 | 150 | 0 | 867 | 781 | 159 | 4.81 | 0.015 | 12 | 0.1 | 48.64
401 | 150 | 0 | 867 | 781 | 159 | 4.81 | 0.015 | 12 | 0.15 | 50.48
401 | 150 | 0 | 867 | 781 | 159 | 4.81 | 0.015 | 12 | 0.2 | 47.77
401 | 150 | 0 | 867 | 781 | 159 | 4.81 | 0.015 | 18 | 0 | 41.91
401 | 150 | 0 | 867 | 781 | 159 | 4.81 | 0.015 | 18 | 0.05 | 46.17
401 | 150 | 0 | 867 | 781 | 159 | 4.81 | 0.015 | 18 | 0.1 | 48.03
401 | 150 | 0 | 867 | 781 | 159 | 4.81 | 0.015 | 18 | 0.15 | 49.86
401 | 150 | 0 | 867 | 781 | 159 | 4.81 | 0.015 | 18 | 0.2 | 46.16
415 | 150 | 0 | 887 | 792 | 188 | 4.81 | 0.015 | 6 | 0 | 41.35
415 | 150 | 0 | 887 | 792 | 188 | 4.81 | 0.015 | 6 | 0.05 | 42.89
415 | 150 | 0 | 887 | 792 | 188 | 4.81 | 0.015 | 6 | 0.1 | 45.72
415 | 150 | 0 | 887 | 792 | 188 | 4.81 | 0.015 | 6 | 0.15 | 47.92
415 | 150 | 0 | 887 | 792 | 188 | 4.81 | 0.015 | 6 | 0.2 | 45.99
415 | 150 | 0 | 887 | 792 | 188 | 4.81 | 0.015 | 12 | 0 | 41.35
415 | 150 | 0 | 887 | 792 | 188 | 4.81 | 0.015 | 12 | 0.05 | 44.52
415 | 150 | 0 | 887 | 792 | 188 | 4.81 | 0.015 | 12 | 0.1 | 47.52
415 | 150 | 0 | 887 | 792 | 188 | 4.81 | 0.015 | 12 | 0.15 | 49.08
415 | 150 | 0 | 887 | 792 | 188 | 4.81 | 0.015 | 12 | 0.2 | 47.1
415 | 150 | 0 | 887 | 792 | 188 | 4.81 | 0.015 | 18 | 0 | 41.35
415 | 150 | 0 | 887 | 792 | 188 | 4.81 | 0.015 | 18 | 0.05 | 45.34
415 | 150 | 0 | 887 | 792 | 188 | 4.81 | 0.015 | 18 | 0.1 | 47.02
415 | 150 | 0 | 887 | 792 | 188 | 4.81 | 0.015 | 18 | 0.15 | 48.24
415 | 150 | 0 | 887 | 792 | 188 | 4.81 | 0.015 | 18 | 0.2 | 45.52
613.33 | 126.67 | 0 | 1293.33 | 836.67 | 301 | 0 | 0.015 | 14 | 0 | 37.99
613.33 | 126.67 | 0 | 1293.33 | 836.67 | 301 | 0 | 0.015 | 14 | 0.05 | 37.92
613.33 | 126.67 | 0 | 1293.33 | 836.67 | 301 | 0 | 0.015 | 14 | 0.1 | 36.69
613.33 | 126.67 | 0 | 1293.33 | 836.67 | 301 | 0 | 0.015 | 14 | 0.15 | 37.68
613.33 | 126.67 | 0 | 1293.33 | 836.67 | 301 | 0 | 0.015 | 14 | 0.2 | 37.12
613.33 | 126.67 | 0 | 1293.33 | 836.67 | 301 | 0 | 0.015 | 14 | 0.25 | 41.19
613.33 | 126.67 | 0 | 1293.33 | 836.67 | 301 | 0 | 0.015 | 14 | 0.3 | 41.45
613.33 | 126.67 | 0 | 1293.33 | 836.67 | 301 | 0 | 0.015 | 14 | 0.35 | 36.91
410 | 0 | 0 | 1163 | 713 | 164 | 3.5 | 0.015 | 12 | 0 | 50.72
410 | 0 | 0 | 1163 | 713 | 164 | 3.5 | 0.015 | 12 | 0.03 | 51.94
410 | 0 | 0 | 1163 | 713 | 164 | 3.5 | 0.015 | 12 | 0.05 | 53.31
410 | 0 | 0 | 1163 | 713 | 164 | 3.5 | 0.015 | 12 | 0.07 | 54.14
330 | 0 | 0 | 1300 | 671 | 152 | 0 | 0.015 | 12 | 0 | 49
330 | 0 | 0 | 1300 | 671 | 152 | 0 | 0.015 | 12 | 0.06 | 49.9
330 | 0 | 0 | 1300 | 671 | 152 | 0 | 0.015 | 12 | 0.08 | 51.2
330 | 0 | 0 | 1300 | 671 | 152 | 0 | 0.015 | 12 | 0.1 | 55
264 | 0 | 0 | 851 | 507 | 145 | 0 | 0.015 | 6 | 0 | 28
264 | 0 | 0 | 851 | 507 | 145 | 0 | 0.015 | 6 | 0.05 | 31.8
264 | 0 | 0 | 851 | 507 | 145 | 0 | 0.015 | 6 | 0.1 | 37.55
264 | 0 | 0 | 851 | 507 | 145 | 0 | 0.015 | 6 | 0.15 | 30.6
264 | 0 | 0 | 851 | 507 | 145 | 0 | 0.015 | 6 | 0.2 | 30.7
401.0945 | 45.34292 | 13.13633 | 1078.722 | 704.4942 | 175.7491 | 2.928202 | 0.01582547 | 16.58427 | 0.1236704 | 49.32333
75.78534 | 56.40909 | 28.80507 | 176.5707 | 108.6735 | 30.84538 | 1.940709 | 0.001847589 | 5.920463 | 0.1173849 | 11.80999
613.33 | 168 | 126 | 1540 | 1193.66 | 301 | 8 | 0.021 | 30 | 0.73 | 69.9