## Sheet1
Cement (kg/m³) | Fly ash (kg/m³) | Silica fume (kg/m³) | Coarse aggregate (kg/m³) | Fine aggregate (kg/m³) | Water (kg/m³) | Water reducing agent (kg/m³) | Fiber diameter (mm) | Fiber length (mm) | Fiber content (%) | Splitting tensile strength (Mpa)
450 | 0 | 0 | 1150 | 670 | 207 | 0 | 0.02 | 30 | 0 | 4.03
450 | 0 | 0 | 1150 | 670 | 207 | 0 | 0.02 | 30 | 0.05 | 4.17
450 | 0 | 0 | 1150 | 670 | 207 | 0 | 0.02 | 30 | 0.1 | 4.35
450 | 0 | 0 | 1150 | 670 | 207 | 0 | 0.02 | 30 | 0.15 | 4.52
450 | 0 | 0 | 1150 | 670 | 207 | 0 | 0.02 | 30 | 0.2 | 4.74
450 | 0 | 0 | 1150 | 670 | 207 | 0 | 0.02 | 30 | 0.25 | 4.87
450 | 0 | 0 | 1150 | 670 | 207 | 0 | 0.02 | 30 | 0.3 | 5.07
420 | 0 | 0 | 1188.6 | 684.6 | 160 | 4.2 | 0.015 | 18 | 0 | 6.8
420 | 0 | 0 | 1188.6 | 684.6 | 160 | 4.2 | 0.015 | 18 | 0.05 | 7.1
420 | 0 | 0 | 1188.6 | 684.6 | 160 | 4.2 | 0.015 | 18 | 0.1 | 7.4
420 | 0 | 0 | 1188.6 | 684.6 | 160 | 4.2 | 0.015 | 18 | 0.15 | 7.8
420 | 0 | 0 | 1188.6 | 684.6 | 160 | 4.2 | 0.015 | 18 | 0.1 | 8.2
378 | 42 | 0 | 1188.6 | 684.6 | 160 | 4.2 | 0.015 | 18 | 0.1 | 8.8
336 | 84 | 0 | 1188.6 | 684.6 | 160 | 4.2 | 0.015 | 18 | 0.1 | 7.3
294 | 126 | 0 | 1188.6 | 684.6 | 160 | 4.2 | 0.015 | 18 | 0.1 | 6.4
252 | 168 | 0 | 1188.6 | 684.6 | 160 | 4.2 | 0.015 | 18 | 0.1 | 5.6
300 | 100 | 0 | 1184 | 672 | 144 | 3 | 0.015 | 18 | 0 | 4.73
300 | 100 | 0 | 1184 | 672 | 144 | 3 | 0.015 | 18 | 0.1 | 4.34
300 | 100 | 0 | 1184 | 672 | 144 | 3 | 0.015 | 18 | 0.2 | 4.6
300 | 100 | 0 | 1184 | 672 | 144 | 3 | 0.015 | 18 | 0.3 | 2.82
217 | 54 | 0 | 1288 | 693 | 125 | 2.71 | 0.0174 | 6 | 0 | 2.29
217 | 54 | 0 | 1286 | 692 | 125 | 2.71 | 0.0174 | 6 | 0.1 | 2.36
217 | 54 | 0 | 1284 | 691.5 | 125 | 2.71 | 0.0174 | 6 | 0.2 | 2.38
217 | 54 | 0 | 1282 | 690.6 | 125 | 2.71 | 0.0174 | 6 | 0.3 | 2.5
217 | 54 | 0 | 1280 | 689.6 | 125 | 2.71 | 0.0174 | 6 | 0.4 | 2.51
217 | 54 | 0 | 1278 | 688.7 | 125 | 2.71 | 0.0174 | 6 | 0.5 | 2.4
217 | 54 | 0 | 1286 | 692 | 125 | 2.71 | 0.0174 | 12 | 0.1 | 2.28
217 | 54 | 0 | 1284 | 691.5 | 125 | 2.71 | 0.0174 | 12 | 0.2 | 2.27
217 | 54 | 0 | 1282 | 690.6 | 125 | 2.71 | 0.0174 | 12 | 0.3 | 2.26
217 | 54 | 0 | 1280 | 689.6 | 125 | 2.71 | 0.0174 | 12 | 0.4 | 2.28
217 | 54 | 0 | 1278 | 688.7 | 125 | 2.71 | 0.0174 | 12 | 0.5 | 2.2
400 | 0 | 0 | 512 | 762 | 220 | 0 | 0.015 | 18 | 0 | 3.04
400 | 0 | 0 | 512 | 762 | 220 | 0 | 0.015 | 18 | 0.05 | 3.34
400 | 0 | 0 | 512 | 762 | 220 | 2 | 0.015 | 18 | 0.1 | 3.62
400 | 0 | 0 | 512 | 762 | 220 | 2 | 0.015 | 18 | 0.15 | 3.87
400 | 0 | 0 | 512 | 762 | 220 | 4 | 0.015 | 18 | 0.2 | 4.01
400 | 0 | 0 | 512 | 762 | 220 | 4 | 0.015 | 18 | 0.25 | 4.12
340 | 0 | 0 | 1540 | 610 | 153 | 2.9 | 0.016 | 22 | 0 | 4.31
340 | 0 | 0 | 1540 | 610 | 153 | 2.9 | 0.016 | 22 | 0.06 | 4.57
340 | 0 | 0 | 1540 | 610 | 153 | 2.9 | 0.016 | 22 | 0.08 | 4.71
340 | 0 | 0 | 1540 | 610 | 153 | 2.9 | 0.016 | 22 | 0.1 | 5.11
340 | 0 | 0 | 1540 | 610 | 153 | 2.9 | 0.016 | 22 | 0.12 | 5.38
330 | 0 | 0 | 1300 | 671 | 152 | 0 | 0.015 | 12 | 0 | 3.38
330 | 0 | 0 | 1300 | 671 | 152 | 0 | 0.015 | 12 | 0.05 | 3.45
330 | 0 | 0 | 1300 | 671 | 152 | 0 | 0.015 | 12 | 0.06 | 3.47
330 | 0 | 0 | 1300 | 671 | 152 | 0 | 0.015 | 12 | 0.08 | 3.49
350 | 80 | 0 | 1047 | 794 | 170 | 3 | 0.015 | 12 | 0 | 4.5
350 | 80 | 0 | 1047 | 794 | 170 | 3 | 0.015 | 12 | 0.1 | 4.55
350 | 80 | 0 | 1047 | 794 | 170 | 3 | 0.015 | 12 | 0.2 | 4.8
350 | 80 | 0 | 1047 | 794 | 170 | 3 | 0.015 | 12 | 0.3 | 4.25
350 | 80 | 0 | 1047 | 794 | 170 | 3 | 0.015 | 18 | 0 | 4.5
350 | 80 | 0 | 1047 | 794 | 170 | 3 | 0.015 | 18 | 0.1 | 4.87
350 | 80 | 0 | 1047 | 794 | 170 | 3 | 0.015 | 18 | 0.2 | 4.72
350 | 80 | 0 | 1047 | 794 | 170 | 3 | 0.015 | 18 | 0.3 | 4.38
350 | 80 | 0 | 1047 | 794 | 170 | 3 | 0.015 | 24 | 0 | 4.5
350 | 80 | 0 | 1047 | 794 | 170 | 3 | 0.015 | 24 | 0.1 | 5.06
350 | 80 | 0 | 1047 | 794 | 170 | 3 | 0.015 | 24 | 0.2 | 4.85
350 | 80 | 0 | 1047 | 794 | 170 | 3 | 0.015 | 24 | 0.3 | 4.36
340 | 0 | 0 | 987 | 875 | 180 | 5 | 0.015 | 12 | 0 | 3.7
340 | 0 | 0 | 987 | 875 | 180 | 5 | 0.015 | 18 | 0.05 | 3.5
340 | 0 | 0 | 987 | 875 | 180 | 5 | 0.015 | 12 | 0.1 | 3.7
340 | 0 | 0 | 987 | 875 | 180 | 5 | 0.015 | 18 | 0.1 | 4
340 | 0 | 0 | 987 | 875 | 180 | 5 | 0.015 | 24 | 0.1 | 3.9
340 | 0 | 0 | 987 | 875 | 180 | 5 | 0.015 | 18 | 0.12 | 3.6
340 | 0 | 0 | 987 | 875 | 180 | 5 | 0.015 | 18 | 0.15 | 3.9
405 | 0 | 0 | 1135 | 640 | 215 | 0 | 0.015 | 9 | 0 | 3.41
405 | 0 | 0 | 1135 | 640 | 215 | 0 | 0.015 | 9 | 0.04 | 4
405 | 0 | 0 | 1135 | 640 | 215 | 0 | 0.015 | 9 | 0.08 | 4.23
405 | 0 | 0 | 1135 | 640 | 215 | 0 | 0.015 | 9 | 0.12 | 4.34
405 | 0 | 0 | 1135 | 640 | 215 | 0 | 0.015 | 9 | 0.16 | 4.23
405 | 0 | 0 | 1135 | 640 | 215 | 0 | 0.015 | 9 | 0.2 | 4.45
478.4 | 0 | 0 | 1181.3 | 549.3 | 191 | 0 | 0.013 | 16 | 0.05 | 3.59
478.4 | 0 | 0 | 1181.3 | 549.3 | 191 | 0 | 0.017 | 20 | 0.05 | 3.31
478.4 | 0 | 0 | 1181.3 | 549.3 | 191 | 0 | 0.021 | 24 | 0.05 | 3.59
478.4 | 0 | 0 | 1181.3 | 549.3 | 191 | 0 | 0.017 | 16 | 0.06 | 3.39
478.4 | 0 | 0 | 1181.3 | 549.3 | 191 | 0 | 0.021 | 20 | 0.06 | 3.15
478.4 | 0 | 0 | 1181.3 | 549.3 | 191 | 0 | 0.013 | 24 | 0.06 | 3.13
478.4 | 0 | 0 | 1181.3 | 549.3 | 191 | 0 | 0.021 | 16 | 0.07 | 3.09
478.4 | 0 | 0 | 1181.3 | 549.3 | 191 | 0 | 0.013 | 20 | 0.07 | 3.19
478.4 | 0 | 0 | 1181.3 | 549.3 | 191 | 0 | 0.017 | 24 | 0.07 | 3.42
420 | 0 | 0 | 998 | 817 | 160 | 4.2 | 0.018 | 18 | 0 | 3.46
420 | 0 | 0 | 998 | 817 | 160 | 4.2 | 0.018 | 18 | 0.05 | 3.8
420 | 0 | 0 | 998 | 817 | 160 | 4.2 | 0.018 | 18 | 0.1 | 3.66
420 | 0 | 0 | 998 | 817 | 160 | 4.2 | 0.018 | 18 | 0.15 | 3.53
420 | 0 | 0 | 998 | 817 | 160 | 4.2 | 0.018 | 18 | 0.2 | 3.46
420 | 0 | 0 | 998 | 817 | 160 | 4.2 | 0.018 | 18 | 0.25 | 3.19
420 | 0 | 0 | 998 | 817 | 160 | 4.2 | 0.018 | 18 | 0.3 | 2.87
420 | 0 | 0 | 998 | 817 | 160 | 4.2 | 0.018 | 18 | 0.35 | 3.1
420 | 0 | 0 | 998 | 817 | 160 | 3.36 | 0.018 | 18 | 0.1 | 3.66
399 | 21 | 0 | 998 | 817 | 160 | 3.36 | 0.018 | 18 | 0.1 | 2.68
378 | 42 | 0 | 998 | 817 | 160 | 3.36 | 0.018 | 18 | 0.1 | 3.28
357 | 63 | 0 | 998 | 817 | 160 | 3.36 | 0.018 | 18 | 0.1 | 3.36
336 | 84 | 0 | 998 | 817 | 160 | 3.36 | 0.018 | 18 | 0.1 | 3.34
315 | 105 | 0 | 998 | 817 | 160 | 3.36 | 0.018 | 18 | 0.1 | 3.14
294 | 126 | 0 | 998 | 817 | 160 | 3.36 | 0.018 | 18 | 0.1 | 3.1
399 | 0 | 21 | 998 | 817 | 160 | 3.36 | 0.018 | 18 | 0.1 | 3.57
378 | 0 | 42 | 998 | 817 | 160 | 3.36 | 0.018 | 18 | 0.1 | 3.4
357 | 0 | 63 | 998 | 817 | 160 | 3.36 | 0.018 | 18 | 0.1 | 3.31
336 | 0 | 84 | 998 | 817 | 160 | 3.36 | 0.018 | 18 | 0.1 | 3.72
315 | 0 | 105 | 998 | 817 | 160 | 3.36 | 0.018 | 18 | 0.1 | 3.45
294 | 0 | 126 | 998 | 817 | 160 | 3.36 | 0.018 | 18 | 0.1 | 3.35
500 | 0 | 0 | 1125 | 613 | 180 | 4.2 | 0.015 | 12 | 0 | 5.16
500 | 0 | 0 | 1125 | 613 | 180 | 4.2 | 0.015 | 12 | 0.04 | 5.67
500 | 0 | 0 | 1125 | 613 | 180 | 4.2 | 0.015 | 12 | 0.08 | 6.14
500 | 0 | 0 | 1125 | 613 | 180 | 4.2 | 0.015 | 12 | 0.12 | 6.49
500 | 0 | 0 | 1125 | 613 | 180 | 4.2 | 0.015 | 12 | 0.16 | 6.21
500 | 0 | 0 | 1125 | 613 | 180 | 4.2 | 0.015 | 12 | 0.2 | 5.73
475 | 0 | 25 | 1125 | 613 | 180 | 4.2 | 0.015 | 12 | 0 | 5.29
465 | 0 | 35 | 1125 | 613 | 180 | 4.2 | 0.015 | 12 | 0 | 5.43
450 | 0 | 50 | 1125 | 613 | 180 | 4.2 | 0.015 | 12 | 0 | 5.66
440 | 0 | 60 | 1125 | 613 | 180 | 4.2 | 0.015 | 12 | 0 | 5.47
425 | 0 | 75 | 1125 | 613 | 180 | 4.2 | 0.015 | 12 | 0 | 5.36
475 | 0 | 25 | 1125 | 613 | 180 | 4.2 | 0.015 | 12 | 0.04 | 5.72
465 | 0 | 35 | 1125 | 613 | 180 | 4.2 | 0.015 | 12 | 0.04 | 5.84
450 | 0 | 50 | 1125 | 613 | 180 | 4.2 | 0.015 | 12 | 0.04 | 5.98
440 | 0 | 60 | 1125 | 613 | 180 | 4.2 | 0.015 | 12 | 0.04 | 5.91
425 | 0 | 75 | 1125 | 613 | 180 | 4.2 | 0.015 | 12 | 0.04 | 5.8
475 | 0 | 25 | 1125 | 613 | 180 | 4.2 | 0.015 | 12 | 0.08 | 6.17
465 | 0 | 35 | 1125 | 613 | 180 | 4.2 | 0.015 | 12 | 0.08 | 6.29
450 | 0 | 50 | 1125 | 613 | 180 | 4.2 | 0.015 | 12 | 0.08 | 6.43
440 | 0 | 60 | 1125 | 613 | 180 | 4.2 | 0.015 | 12 | 0.08 | 6.32
425 | 0 | 75 | 1125 | 613 | 180 | 4.2 | 0.015 | 12 | 0.08 | 6.26
475 | 0 | 25 | 1125 | 613 | 180 | 4.2 | 0.015 | 12 | 0.12 | 6.56
465 | 0 | 35 | 1125 | 613 | 180 | 4.2 | 0.015 | 12 | 0.12 | 6.63
450 | 0 | 50 | 1125 | 613 | 180 | 4.2 | 0.015 | 12 | 0.12 | 6.77
440 | 0 | 60 | 1125 | 613 | 180 | 4.2 | 0.015 | 12 | 0.12 | 6.7
425 | 0 | 75 | 1125 | 613 | 180 | 4.2 | 0.015 | 12 | 0.12 | 6.61
475 | 0 | 25 | 1125 | 613 | 180 | 4.2 | 0.015 | 12 | 0.16 | 6.29
465 | 0 | 35 | 1125 | 613 | 180 | 4.2 | 0.015 | 12 | 0.16 | 6.38
450 | 0 | 50 | 1125 | 613 | 180 | 4.2 | 0.015 | 12 | 0.16 | 6.52
440 | 0 | 60 | 1125 | 613 | 180 | 4.2 | 0.015 | 12 | 0.16 | 6.41
425 | 0 | 75 | 1125 | 613 | 180 | 4.2 | 0.015 | 12 | 0.16 | 6.35
475 | 0 | 25 | 1125 | 613 | 180 | 4.2 | 0.015 | 12 | 0.2 | 5.82
465 | 0 | 35 | 1125 | 613 | 180 | 4.2 | 0.015 | 12 | 0.2 | 5.94
450 | 0 | 50 | 1125 | 613 | 180 | 4.2 | 0.015 | 12 | 0.2 | 6.1
440 | 0 | 60 | 1125 | 613 | 180 | 4.2 | 0.015 | 12 | 0.2 | 6.02
425 | 0 | 75 | 1125 | 613 | 180 | 4.2 | 0.015 | 12 | 0.2 | 5.91
454 | 0 | 0 | 1209 | 519 | 168 | 4.54 | 0.015 | 20 | 0 | 3.48
454 | 0 | 0 | 1209 | 519 | 168 | 4.54 | 0.015 | 20 | 0.05 | 3.41
454 | 0 | 0 | 1209 | 519 | 168 | 4.54 | 0.015 | 20 | 0.1 | 3.07
454 | 0 | 0 | 1209 | 519 | 168 | 4.54 | 0.015 | 20 | 0.15 | 3.06
454 | 0 | 0 | 1209 | 519 | 168 | 4.54 | 0.015 | 20 | 0.2 | 3.07
390 | 0 | 0 | 1180 | 635 | 195 | 7 | 0.015 | 15 | 0 | 2.9
390 | 0 | 0 | 1180 | 635 | 195 | 7 | 0.015 | 15 | 0.2 | 3.41
390 | 0 | 0 | 1180 | 635 | 195 | 7 | 0.015 | 15 | 0.3 | 3.3
390 | 0 | 0 | 1180 | 635 | 195 | 7 | 0.015 | 15 | 0.4 | 3.59
390 | 0 | 0 | 1180 | 635 | 195 | 7 | 0.015 | 20 | 0 | 3.26
390 | 0 | 0 | 1180 | 635 | 195 | 7 | 0.015 | 20 | 0.2 | 3.35
390 | 0 | 0 | 1180 | 635 | 195 | 7 | 0.015 | 20 | 0.3 | 3.84
390 | 0 | 0 | 1180 | 635 | 195 | 7 | 0.015 | 20 | 0.4 | 3.56
390 | 0 | 0 | 1180 | 635 | 195 | 7 | 0.015 | 30 | 0 | 3.86
390 | 0 | 0 | 1180 | 635 | 195 | 7 | 0.015 | 30 | 0.2 | 4.13
390 | 0 | 0 | 1180 | 635 | 195 | 7 | 0.015 | 30 | 0.3 | 3.86
390 | 0 | 0 | 1180 | 635 | 195 | 7 | 0.015 | 30 | 0.4 | 3.95
462 | 0 | 0 | 1172 | 631 | 185 | 0 | 0.02 | 30 | 0 | 3.86
462 | 0 | 0 | 1172 | 631 | 185 | 0 | 0.02 | 30 | 0.05 | 4.04
462 | 0 | 0 | 1172 | 631 | 185 | 0 | 0.02 | 30 | 0.1 | 4.24
462 | 0 | 0 | 1172 | 631 | 185 | 0 | 0.02 | 30 | 0.15 | 4.35
462 | 0 | 0 | 1172 | 631 | 185 | 0 | 0.02 | 30 | 0.2 | 4.49
462 | 0 | 0 | 1172 | 631 | 185 | 0 | 0.02 | 30 | 0.25 | 4.65
462 | 0 | 0 | 1172 | 631 | 185 | 0 | 0.02 | 30 | 0.3 | 4.7
543 | 0 | 0 | 900 | 740 | 179 | 0 | 0.013 | 20 | 0 | 8.7
402 | 121 | 20 | 900 | 740 | 179 | 0 | 0.013 | 20 | 0 | 8.7
402 | 121 | 20 | 900 | 740 | 179 | 0 | 0.013 | 20 | 0.05 | 8.9
402 | 121 | 20 | 900 | 740 | 179 | 0 | 0.013 | 20 | 0.1 | 9.4
408 | 122 | 21 | 895 | 733 | 182 | 0 | 0.013 | 20 | 0.05 | 8.6
414 | 124 | 21 | 890 | 728 | 184 | 0 | 0.013 | 20 | 0.05 | 8.7
421 | 126 | 21 | 884 | 723 | 187 | 0 | 0.013 | 20 | 0.05 | 9
402 | 121 | 20 | 918 | 722 | 179 | 0 | 0.013 | 20 | 0.05 | 8.9
402 | 121 | 20 | 935 | 705 | 179 | 0 | 0.013 | 20 | 0.05 | 9.1
402 | 121 | 20 | 951 | 689 | 179 | 0 | 0.013 | 20 | 0.05 | 9
414 | 124 | 21 | 890 | 728 | 184 | 0 | 0.013 | 20 | 0.1 | 9.4
426 | 128 | 20 | 878 | 718 | 190 | 0 | 0.013 | 20 | 0.1 | 9.6
439 | 132 | 22 | 866 | 708 | 195 | 0 | 0.013 | 20 | 0.1 | 9.6
402 | 121 | 20 | 935 | 705 | 179 | 0 | 0.013 | 20 | 0.1 | 9.7
402 | 121 | 20 | 968 | 672 | 179 | 0 | 0.013 | 20 | 0.1 | 9.6
402 | 121 | 20 | 1000 | 640 | 179 | 0 | 0.013 | 20 | 0.1 | 9.8
420 | 60 | 0 | 1069 | 656 | 210 | 2.4 | 0.015 | 30 | 0 | 4
420 | 60 | 0 | 1069 | 656 | 210 | 2.4 | 0.015 | 30 | 0.1 | 4.7
420 | 60 | 0 | 1069 | 656 | 210 | 2.4 | 0.015 | 30 | 0.15 | 4.4
420 | 60 | 0 | 1069 | 656 | 210 | 2.4 | 0.015 | 30 | 0.2 | 4.6
420 | 60 | 0 | 1069 | 656 | 210 | 2.4 | 0.015 | 30 | 0.25 | 4.8
420 | 60 | 0 | 1069 | 656 | 210 | 2.4 | 0.015 | 30 | 0.3 | 4.9
420 | 60 | 0 | 1069 | 656 | 210 | 2.4 | 0.015 | 30 | 0.35 | 5
390 | 88 | 0 | 1170 | 716 | 165 | 3.9 | 0.015 | 12 | 0 | 2.97
390 | 88 | 0 | 1170 | 716 | 165 | 3.9 | 0.015 | 12 | 0.04 | 3.16
390 | 88 | 0 | 1170 | 716 | 165 | 3.9 | 0.015 | 12 | 0.08 | 3.28
390 | 88 | 0 | 1170 | 716 | 165 | 3.9 | 0.015 | 12 | 0.12 | 3.24
390 | 88 | 0 | 1170 | 716 | 165 | 3.9 | 0.015 | 12 | 0.16 | 3.19
390 | 88 | 0 | 1170 | 716 | 165 | 3.9 | 0.015 | 12 | 0.2 | 3.13
402 | 20.1 | 96 | 1070 | 688 | 170 | 4 | 0.015 | 20 | 0 | 2.48
402 | 20.1 | 96 | 1070 | 688 | 170 | 4 | 0.015 | 20 | 0.04 | 2.62
402 | 20.1 | 96 | 1070 | 688 | 170 | 4 | 0.015 | 20 | 0.08 | 2.71
402 | 20.1 | 96 | 1070 | 688 | 170 | 4 | 0.015 | 20 | 0.16 | 2.37
470 | 22 | 108 | 1052 | 696 | 162 | 4.9 | 0.015 | 20 | 0 | 3.02
470 | 22 | 108 | 1052 | 696 | 162 | 4.9 | 0.015 | 20 | 0.04 | 3.32
470 | 22 | 108 | 1052 | 696 | 162 | 4.9 | 0.015 | 20 | 0.08 | 3.47
470 | 22 | 108 | 1052 | 696 | 162 | 4.9 | 0.015 | 20 | 0.16 | 3.43
512 | 24.2 | 118.6 | 1036 | 710 | 158 | 5.7 | 0.015 | 20 | 0 | 3.46
512 | 24.2 | 118.6 | 1036 | 710 | 158 | 5.7 | 0.015 | 20 | 0.04 | 3.73
512 | 24.2 | 118.6 | 1036 | 710 | 158 | 5.7 | 0.015 | 20 | 0.08 | 3.92
512 | 24.2 | 118.6 | 1036 | 710 | 158 | 5.7 | 0.015 | 20 | 0.16 | 3.45
401 | 150 | 0 | 867 | 781 | 159 | 4.81 | 0.015 | 6 | 0 | 2.589
401 | 150 | 0 | 867 | 781 | 159 | 4.81 | 0.015 | 6 | 0.05 | 2.99
401 | 150 | 0 | 867 | 781 | 159 | 4.81 | 0.015 | 6 | 0.1 | 3.724
401 | 150 | 0 | 867 | 781 | 159 | 4.81 | 0.015 | 6 | 0.15 | 4.285
401 | 150 | 0 | 867 | 781 | 159 | 4.81 | 0.015 | 6 | 0.2 | 3.684
401 | 150 | 0 | 867 | 781 | 159 | 4.81 | 0.015 | 12 | 0 | 2.589
401 | 150 | 0 | 867 | 781 | 159 | 4.81 | 0.015 | 12 | 0.05 | 3.104
401 | 150 | 0 | 867 | 781 | 159 | 4.81 | 0.015 | 12 | 0.1 | 3.907
401 | 150 | 0 | 867 | 781 | 159 | 4.81 | 0.015 | 12 | 0.15 | 4.808
401 | 150 | 0 | 867 | 781 | 159 | 4.81 | 0.015 | 12 | 0.2 | 3.774
401 | 150 | 0 | 867 | 781 | 159 | 4.81 | 0.015 | 18 | 0 | 2.589
401 | 150 | 0 | 867 | 781 | 159 | 4.81 | 0.015 | 18 | 0.05 | 3.175
401 | 150 | 0 | 867 | 781 | 159 | 4.81 | 0.015 | 18 | 0.1 | 3.858
401 | 150 | 0 | 867 | 781 | 159 | 4.81 | 0.015 | 18 | 0.15 | 3.891
401 | 150 | 0 | 867 | 781 | 159 | 4.81 | 0.015 | 18 | 0.2 | 3.009
415 | 150 | 0 | 887 | 792 | 188 | 4.81 | 0.015 | 6 | 0 | 2.488
415 | 150 | 0 | 887 | 792 | 188 | 4.81 | 0.015 | 6 | 0.05 | 2.874
415 | 150 | 0 | 887 | 792 | 188 | 4.81 | 0.015 | 6 | 0.1 | 3.577
415 | 150 | 0 | 887 | 792 | 188 | 4.81 | 0.015 | 6 | 0.15 | 3.797
415 | 150 | 0 | 887 | 792 | 188 | 4.81 | 0.015 | 6 | 0.2 | 3.539
415 | 150 | 0 | 887 | 792 | 188 | 4.81 | 0.015 | 12 | 0 | 2.488
415 | 150 | 0 | 887 | 792 | 188 | 4.81 | 0.015 | 12 | 0.05 | 2.983
415 | 150 | 0 | 887 | 792 | 188 | 4.81 | 0.015 | 12 | 0.1 | 3.718
415 | 150 | 0 | 887 | 792 | 188 | 4.81 | 0.015 | 12 | 0.15 | 3.997
415 | 150 | 0 | 887 | 792 | 188 | 4.81 | 0.015 | 12 | 0.2 | 3.624
415 | 150 | 0 | 887 | 792 | 188 | 4.81 | 0.015 | 18 | 0 | 2.488
415 | 150 | 0 | 887 | 792 | 188 | 4.81 | 0.015 | 18 | 0.05 | 3.038
415 | 150 | 0 | 887 | 792 | 188 | 4.81 | 0.015 | 18 | 0.1 | 3.679
415 | 150 | 0 | 887 | 792 | 188 | 4.81 | 0.015 | 18 | 0.15 | 3.734
415 | 150 | 0 | 887 | 792 | 188 | 4.81 | 0.015 | 18 | 0.2 | 3.503
613.33 | 126.67 | 0 | 1293.33 | 836.67 | 301 | 0 | 0.015 | 14 | 0 | 2.87
613.33 | 126.67 | 0 | 1293.33 | 836.67 | 301 | 0 | 0.015 | 14 | 0.05 | 2.82
613.33 | 126.67 | 0 | 1293.33 | 836.67 | 301 | 0 | 0.015 | 14 | 0.1 | 3.08
613.33 | 126.67 | 0 | 1293.33 | 836.67 | 301 | 0 | 0.015 | 14 | 0.15 | 3.06
613.33 | 126.67 | 0 | 1293.33 | 836.67 | 301 | 0 | 0.015 | 14 | 0.2 | 3.15
613.33 | 126.67 | 0 | 1293.33 | 836.67 | 301 | 0 | 0.015 | 14 | 0.25 | 3.45
613.33 | 126.67 | 0 | 1293.33 | 836.67 | 301 | 0 | 0.015 | 14 | 0.3 | 3.5
613.33 | 126.67 | 0 | 1293.33 | 836.67 | 301 | 0 | 0.015 | 14 | 0.35 | 3.28
390 | 0 | 0 | 1180 | 635 | 195 | 7 | 0.017 | 30 | 0 | 3.73
390 | 0 | 0 | 1180 | 635 | 195 | 7 | 0.017 | 30 | 0.2 | 3.42
390 | 0 | 0 | 1180 | 635 | 195 | 7 | 0.017 | 30 | 0.3 | 3.62
390 | 0 | 0 | 1180 | 635 | 195 | 7 | 0.017 | 30 | 0.4 | 3.74
333.3 | 62.2 | 66.7 | 1156 | 691 | 160 | 6.93 | 0.015 | 12 | 0 | 2.92
333.3 | 62.2 | 66.7 | 1156 | 691 | 160 | 6.93 | 0.015 | 12 | 0.1 | 3.13
333.3 | 62.2 | 66.7 | 1156 | 691 | 160 | 6.93 | 0.015 | 12 | 0.2 | 3.04
333.3 | 62.2 | 66.7 | 1156 | 691 | 160 | 6.93 | 0.015 | 12 | 0.3 | 3
363.3 | 67.8 | 72.7 | 1143 | 659 | 155 | 7.56 | 0.015 | 12 | 0 | 3.15
363.3 | 67.8 | 72.7 | 1143 | 659 | 155 | 7.56 | 0.015 | 12 | 0.1 | 3.68
363.3 | 67.8 | 72.7 | 1143 | 659 | 155 | 7.56 | 0.015 | 12 | 0.2 | 3.4
363.3 | 67.8 | 72.7 | 1143 | 659 | 155 | 7.56 | 0.015 | 12 | 0.3 | 3.25
401.7 | 75 | 80.4 | 1122 | 644.3 | 150 | 8.36 | 0.015 | 12 | 0 | 3.41
401.7 | 75 | 80.4 | 1122 | 644.3 | 150 | 8.36 | 0.015 | 12 | 0.1 | 4.01
401.7 | 75 | 80.4 | 1122 | 644.3 | 150 | 8.36 | 0.015 | 12 | 0.2 | 3.69
401.7 | 75 | 80.4 | 1122 | 644.3 | 150 | 8.36 | 0.015 | 12 | 0.3 | 3.56
346 | 0 | 0 | 1137 | 758 | 159 | 2.77 | 0.03 | 18 | 0 | 2.3
346 | 0 | 0 | 1137 | 758 | 159 | 2.77 | 0.03 | 18 | 0.1 | 2.7
346 | 0 | 0 | 1137 | 758 | 159 | 2.77 | 0.03 | 18 | 0.2 | 3.1
346 | 0 | 0 | 1137 | 758 | 159 | 2.77 | 0.03 | 18 | 0.3 | 3
346 | 0 | 0 | 1137 | 758 | 159 | 2.77 | 0.03 | 18 | 0.4 | 2.9
346 | 0 | 0 | 1137 | 758 | 159 | 2.77 | 0.03 | 18 | 0.5 | 2.6
264 | 0 | 0 | 851 | 507 | 145 | 0 | 0.015 | 6 | 0 | 2.64
264 | 0 | 0 | 851 | 507 | 145 | 0 | 0.015 | 6 | 0.05 | 2.43
264 | 0 | 0 | 851 | 507 | 145 | 0 | 0.015 | 6 | 0.1 | 2.72
264 | 0 | 0 | 851 | 507 | 145 | 0 | 0.015 | 6 | 0.15 | 2.56
264 | 0 | 0 | 851 | 507 | 145 | 0 | 0.015 | 6 | 0.2 | 2.88